## Sheet1
联系人:王友军
| Package | Config | ESD Diode | VDS (V) | VGS (±V) | ID (A) 25°C | Vgs(th) (V) |  |  | RDS(ON) (mΩ) at VGS= | [7 empty] | Ciss(pF) | Coss(pF) | Crss(pF) | Qg(nC) | Qgs(nC) | Qgd(nC) | Pd(W)
[7 empty] | Min | Typ | Max | 10V(Typ) | 10V (Max) | 4.5V(Typ) | 4.5V (Max) | 2.5V(Typ) | 2.5V(Max) | 1.8V(Typ) | 1.8V(Max)
PE2333A | SOT-23 | S-P |  | -16 | 12 | -6 | -0.45 | -0.7 | -1.0 |  |  | 22 | 28 | 30 | 40 |  |  | 940 | 490 | 390 | 8.8 | 1.6 | 1.8 | 1.6
PE6401 | SOT-23 | S-P |  | -12 | 12 | -4.1 | -0.45 | -0.7 | -1.0 |  |  | 45 | 55 | 60 | 85 |  |  | 740 | 290 | 190 | 7.8 | 1.2 | 1.6 | 1.7
PE2209A | SOT-23 | S-P |  | -20 | 12 | -1.2 | -0.4 | -0.7 | -1 |  |  | 160 | 190 | 280 | 350 |  |  | 210 | 54 | 27 | 3.2 | 0.5 | 0.8 | 0.7
PE2301A | SOT-23 | S-P |  | -20 | 12 | -3 | -0.45 | -0.7 | -1.0 |  |  | 85 | 110 | 110 | 140 |  |  | 405 | 75 | 55 | 3.3 | 0.7 | 1.3 | 1
PE2317A | SOT-23 | S-P |  | -20 | 12 | -5 | -0.45 | -0.7 | -1.0 |  |  | 25 | 35 | 38 | 50 |  |  | 1530 | 280 | 190 | 15 | 2.1 | 4.7 | 1.2
PE7204A | SOT-23 | S-P |  | -20 | 12 | -4.1 | -0.45 | -0.7 | -1.1 |  |  | 35 | 45 | 46 | 60 |  |  | 847 | 115 | 96 | 7.8 | 1.2 | 1.6 | 1.4
PE2305A | SOT-23 | S-P |  | -20 | 12 | -4.1 | -0.45 | -0.7 | -1.0 |  |  | 30 | 45 | 43 | 60 |  |  | 740 | 290 | 190 | 7.8 | 1.2 | 1.6 | 1.7
PE2305AL | SOT-23 | S-P |  | -18 | 12 | -4.5 | -0.45 | -0.7 | -1.05 |  |  | 36 | 45 | 45 | 60 |  |  | 840 | 138 | 128 | 6.2 | 0.7 | 1.1 | 1.4
PE3415A | SOT-23 | S-P | Y | -20 | 10 | -4.5 | -0.4 | -0.65 | -1.0 |  |  | 38 | 47 | 54 | 70 |  |  | 760 | 117 | 90 | 10 | 1.1 | 2.4 | 1.4
PE3415B | SOT-23 | S-P |  | -12 | 12 | -4.5 | -0.3 | -0.7 | -1.0 |  |  | 30.5 | 40 | 38 | 50 |  |  | 950 | 165 | 120 | 12 | 1.4 | 3.6 | 1.4
PE3415C | SOT-23 | S-P |  | -18 | 12 | -5 | -0.3 | -0.7 | -1.0 |  |  | 27 | 40 | 36.5 | 55 |  |  | 1048 | 322 | 98 | 8.2 | 1.2 | 1.8 | 1.4
PE3415E | SOT-23 | S-P | Y | -18 | 10 | -4.5 | -0.4 | -0.7 | -1.0 |  |  | 39 | 50 | 58 | 75 |  |  | 950 | 165 | 120 | 12 | 1.4 | 3.6 | 1.4
PE3415F | SOT-23 | S-P | Y | -20 | 12 | -5 | -0.4 | -0.7 | -1.0 |  |  | 30 | 40 | 35 | 60 |  |  | 760 | 117 | 90 | 10 | 1.1 | 2.4 | 1.4
PE3415G | SOT-23 | S-P | Y | -20 | 12 | -4.5 | -0.45 | -0.7 | -1.0 |  |  | 33 | 42 | 42 | 58 |  |  | 840 | 100 | 70 | 10 | 1.1 | 2.4 | 1.4
PE3401A | SOT-23 | S-P |  | -30 | 12 | -4.2 | -0.7 | -1.0 | -1.3 | 45 | 50 | 52 | 65 | 70 | 110 |  |  | 950 | 115 | 75 | 9.5 | 2 | 3 | 1.2
PE7304A | SOT-23 | S-P |  | -30 | 12 | -4 | -0.6 | -0.9 | -1.3 | 45 | 55 | 50 | 65 | 63 | 95 |  |  | 830 | 60 | 50 | 13 | 2.5 | 1.4 | 1.4
PE3401B | SOT-23 | S-P |  | -30 | 12 | -4.4 | -0.7 | -1 | -1.3 | 58 | 60 | 66 | 70 | 83 | 110 |  |  | 670 | 100 | 65 | 9.5 | 2 | 3 | 1.2
PE3403A | SOT-23 | S-P |  | -30 | 12 | -4.5 | -0.7 | -1.0 | -1.3 | 32 | 45 | 38 | 50 | 53 | 80 |  |  | 1010 | 125 | 95 | 10 | 2 | 3.5 | 1.2
PE3407A | SOT-23 | S-P |  | -30 | 20 | -4.3 | -1.0 | -1.5 | -3.0 | 38 | 52 | 54 | 90 |  |  |  |  | 700 | 120 | 75 | 14 | 3.1 | 3 | 1.5
PE7304AH | SOT-23 | S-P |  | -30 | 20 | -4 | -1.0 | -1.5 | -2.2 | 42 | 52 | 60 | 85 |  |  |  |  | 400 | 70 | 60 | 11 | 2.2 | 1.3 | 1.4
PE1012A | SOT-23 | S-N | Y | 20 | 10 | 0.8 | 0.3 | 0.65 | 0.8 |  |  | 220 | 300 | 260 | 350 |  |  | 70 | 20 | 8 | 1.06 | 0.18 | 0.32 | 0.5
PE2302A | SOT-23 | S-N |  | 20 | 12 | 3 | 0.5 | 0.7 | 1.0 |  |  | 35 | 45 | 45 | 55 |  |  | 300 | 120 | 80 | 4 | 0.65 | 1.2 | 1
PE2302C | SOT-23 | S-N |  | 20 | 12 | 2 | 0.5 | 0.7 | 1.0 |  |  | 60 | 80 | 70 | 90 |  |  | 260 | 105 | 60 | 3 | 0.55 | 0.9 | 1
PE2306A | SOT-23 | S-N |  | 20 | 10 | 1.6 | 0.5 | 0.75 | 1.2 |  |  | 70 | 85 | 90 | 110 |  |  | 96 | 18 | 9 | 0.8 | 0.075 | 0.225 | 0.75
PE2300 | SOT-23 | S-N |  | 20 | 12 | 4.5 | 0.5 | 0.65 | 1.2 |  |  | 27 | 33 | 33 | 40 |  |  | 500 | 300 | 140 | 10 | 2.3 | 2.9 | 1.25
PE2312A | SOT-23 | S-N |  | 20 | 12 | 5 | 0.5 | 0.65 | 1.2 |  |  | 18 | 33 | 21 | 40 |  |  | 780 | 140 | 80 | 11 | 2.3 | 2.9 | 1.25
PE3416A | SOT-23 | S-N | Y | 20 | 10 | 6 | 0.5 | 0.7 | 1.2 |  |  | 16 | 22 | 21 | 28 |  |  | 750 | 110 | 80 | 12 | 4 | 3 | 1.25
PE2304A | SOT-23 | S-N |  | 30 | 20 | 3.6 | 1.2 | 1.5 | 2.2 | 40 | 58 | 58 | 73 |  |  |  |  | 230 | 40 | 17 | 4 | 0.75 | 0.65 | 1.7
PE3400A | SOT-23 | S-N |  | 30 | 12 | 5.8 | 0.7 | 0.9 | 1.4 | 22 | 35 | 25 | 40 | 30 | 55 |  |  | 623 | 99 | 77 | 9.5 | 1.5 | 3 | 1.4
PE8306A | SOT-23 | S-N |  | 30 | 12 | 6 | 0.6 | 0.9 | 1.3 | 24 | 28 | 27 | 35 | 35 | 52 |  |  | 480 | 53 | 50 | 8.7 | 1.2 | 2.6 | 1.4
PE8306AH | SOT-23 | S-N |  | 30 | 20 | 6 | 1.0 | 1.5 | 2.2 | 21 | 26 | 30 | 40 |  |  |  |  | 460 | 60 | 50 | 7.1 | 1.4 | 2.2 | 1.4
PE3404A | SOT-23 | S-N |  | 30 | 20 | 5.8 | 1.2 | 1.6 | 2.4 | 21 | 27 | 28 | 38 |  |  |  |  | 255 | 45 | 35 | 5.2 | 0.85 | 1.3 | 1.4
PE3406A | SOT-23 | S-N | Y | 30 | 20 | 5.8 | 1.0 | 1.5 | 2.5 | 25 | 30 | 39 | 48 |  |  |  |  | 355 | 60 | 35 | 5.2 | 0.85 | 1.3 | 1.4
PE4400A | SOT-23 | S-N |  | 40 | 20 | 3 | 1.2 | 1.9 | 2.5 | 32 | 45 | [6 empty] | 940 | 97 | 72 | 8.4 | 1 | 4.3 | 1.7
PE0053A | SOT-23 | S-N |  | 55 | 20 | 3 | 1.0 | 1.2 | 1.5 | 87 | 100 | 95 | 115 |  |  |  |  | 247 | 34 | 19.5 | 6 | 1 | 1.3 | 1.7
PE02N05A | SOT-23 | S-N |  | 60 | 20 | 2.8 | 0.5 | 1.0 | 1.5 | 87 | 100 | 95 | 115 | 130 | 150 |  |  | 247 | 34 | 19.5 | 6 | 1 | 1.3 | 1.7
PE0102A | SOT-23 | S-N |  | 100 | 20 | 2 | 1.2 | 1.9 | 2.5 | 190 | 230 | [6 empty] | 802 | 80 | 41 | 15 | 2 | 4 | 1
PE0103A | SOT-23 | S-N |  | 100 | 20 | 2.5 | 1.2 | 1.9 | 2.5 | 108 | 140 | [6 empty] | 802 | 80 | 41 | 15 | 2 | 4 | 1
PE2333 | SOT-23-3L | S-P |  | -16 | 12 | -6 | -0.4 | -0.65 | -1.0 |  |  | 19 | 30 | 26 | 45 |  |  | 1100 | 390 | 300 | 11.5 | 1.5 | 3.2 | 1.8
PE3415 | SOT-23-3L | S-P | Y | -20 | 10 | -4.5 | -0.4 | -0.65 | -1.0 |  |  | 33 | 47 | 44 | 60 |  |  | 950 | 165 | 120 | 12 | 1.4 | 3.6 | 1.4
PE2317 | SOT-23-3L | S-P |  | -20 | 12 | -6 | -0.45 | -0.7 | -1.0 |  |  | 25 | 35 | 35 | 45 |  |  | 1530 | 280 | 190 | 15 | 2.1 | 4.7 | 1.6
PE2319 | SOT-23-3L | S-P |  | -20 | 12 | -7 | -0.4 | -0.7 | -1.0 |  |  | 17 | 20 | 22 | 28 |  |  | 1720 | 260 | 230 | 13 | 2 | 3 | 2.1
PE2301 | SOT-23-3L | S-P |  | -20 | 12 | -3 | -0.45 | -0.7 | -1.0 |  |  | 85 | 110 | 110 | 140 |  |  | 405 | 75 | 55 | 3.3 | 0.7 | 1.3 | 1
PE2305 | SOT-23-3L | S-P |  | -20 | 12 | -4.1 | -0.45 | -0.7 | -1.0 |  |  | 39 | 52 | 58 | 75 |  |  | 740 | 290 | 190 | 7.8 | 1.2 | 1.6 | 1.7
PE3401 | SOT-23-3L | S-P |  | -30 | 12 | -4.4 | -0.7 | -1.0 | -1.3 | 40 | 50 | 47 | 58 | 68 | 85 |  |  | 950 | 115 | 75 | 9.5 | 2 | 3 | 1.2
PE7304 | SOT-23-3L | S-P |  | -30 | 12 | -4 | -0.6 | -0.9 | -1.3 | 44 | 52 | 48 | 62 | 60 | 90 |  |  | 830 | 60 | 50 | 13 | 2.5 | 1.4 | 1.4
PE3407 | SOT-23-3L | S-P |  | -30 | 20 | -4.3 | -1.4 | -1.6 | -2.4 | 45 | 60 | 67 | 90 |  |  |  |  | 700 | 120 | 75 | 14 | 3.1 | 3 | 1.5
PE7304H | SOT-23-3L | S-P |  | -30 | 20 | -4 | -1.0 | -1.5 | -2.2 | 42 | 52 | 60 | 85 |  |  |  |  | 400 | 70 | 60 | 11 | 2.2 | 1.4 | 1.4
PE3409 | SOT-23-3L | S-P |  | -30 | 20 | -5.5 | -1.5 | -1.9 | -2.5 | 30 | 46 | 53 | 70 |  |  |  |  | 520 | 100 | 65 | 9.2 | 1.6 | 2.2 | 1
PE3113 | SOT-23-3L | S-P |  | -30 | 20 | -4.8 | -1.0 | -1.4 | -2.5 | 26 | 32 | 38.5 | 45 |  |  |  |  | 942 | 165 | 137 | 9.5 | 2 | 3 | 1
PE3115 | SOT-23-3L | S-P |  | -30 | 12 | -5.5 | -0.7 | -1 | -1.3 | 22 | 27 | 25 | 31 | 32 | 42 |  |  | 1610 | 207 | 135 | 9.5 | 2 | 3 | 1.5
PE3117 | SOT-23-3L | S-P |  | -30 | 20 | -6 | -1.2 | -1.7 | -2.3 | 17 | 22 | 23 | 30 |  |  |  |  | 1120 | 216 | 142 | 22 | 5.6 | 5.4 | 1.5
PE3117C | SOT-23-3L | S-P | Y | -30 | 20 | -7 | -0.9 | -1.5 | -2.1 | 17 | 22 | 23 | 32 |  |  |  |  | 1400 | 185 | 150 | 22 | 5.6 | 5.4 | 1.5
PE40P5 | SOT-23-3L | S-P |  | -40 | 20 | -5.3 | -1.0 | -1.9 | -3.0 | 73 | 85 | 98 | 120 |  |  |  |  | 600 | 90 | 70 | 14 | 2.9 | 3.8 | 2
PE60P04 | SOT-23-3L | S-P |  | -60 | 20 | -4 | -1 | -1.6 | -2.2 | 55 | 70 | 65 | 80 |  |  |  |  | 930 | 85 | 35 | 25 | 3 | 7 | 1.5
PE2302 | SOT-23-3L | S-N |  | 20 | 12 | 3 | 0.5 | 0.7 | 1.0 |  |  | 50 | 65 | 65 | 90 |  |  | 300 | 120 | 80 | 4 | 0.65 | 1.2 | 1
PE3416 | SOT-23-3L | S-N | Y | 20 | 10 | 6 | 0.45 | 0.7 | 0.95 |  |  | 16 | 19 | 19 | 23 |  |  | 1150 | 185 | 145 | 15 | 0.8 | 3.2 | 1.4
PE3400 | SOT-23-3L | S-N |  | 30 | 12 | 5.7 | 0.6 | 0.85 | 1.4 | 19 | 28 | 21 | 33 | 28 | 50 |  |  | 820 | 99 | 77 | 9.5 | 1.5 | 3 | 1.4
PE3404 | SOT-23-3L | S-N |  | 30 | 20 | 5.8 | 1.2 | 1.6 | 2.4 | 25.5 | 31 | 34 | 43 |  |  |  |  | 255 | 45 | 35 | 5.2 | 0.85 | 1.3 | 1.4
PE8306 | SOT-23-3L | S-N |  | 30 | 12 | 6 | 0.6 | 0.9 | 1.3 | 23 | 28 | 26 | 33 | 35 | 50 |  |  | 480 | 53 | 50 | 8.7 | 1.2 | 2.6 | 1.4
PE8306H | SOT-23-3L | S-N |  | 30 | 20 | 6 | 1 | 1.5 | 2.2 | 20 | 26 | 29 | 40 |  |  |  |  | 460 | 60 | 50 | 7.1 | 1.4 | 2.2 | 1.4
PE3420 | SOT-23-3L | S-N | Y | 30 | 12 | 5.8 | 0.7 | 0.9 | 1.4 | 28 |  | 31 |  | 45 |  |  |  | 623 | 99 | 77
PE3406 | SOT-23-3L | S-N |  | 30 | 20 | 3.6 | 1.2 | 1.5 | 2.2 | 39 | 52 | 58 | 73 |  |  |  |  | 230 | 40 | 17 | 4 | 0.75 | 0.65 | 1.7
PE0053 | SOT-23-3L | S-N |  | 55 | 20 | 3 | 1.0 | 1.2 | 1.5 | 87 | 100 | 95 | 115 |  |  |  |  | 247 | 34 | 19.5 | 6 | 1 | 1.3 | 1.7
PE02N05 | SOT-23-3L | S-N |  | 50 | 20 | 2.8 | 0.5 | 1.0 | 1.5 | 87 | 100 | 95 | 115 | 130 | 150 |  |  | 247 | 34 | 19.5 | 6 | 1 | 1.3 | 1.7
PE9202Z0 | SOT-223 | S-N |  | 150 | 20 | 2 | 1.5 | 2 | 2.5 | 260 | 300 | [6 empty] | 235 | 36 | 20 | 8 | 1.4 | 2.1 | 2
PE2023 | SOT-23-6L | D-P |  | -20 | 12 | -3.2 | -0.45 | -0.7 | -1.0 |  |  | 68 | 95 | 95 | 120 | 140 | 170 | 405 | 75 | 55 | 3.3 | 0.7 | 1.3 | 1
PE8806B | SOT-23-6L | D-N |  | 18 | 12 | 5 | 0.45 | 0.7 | 0.95 |  |  | 12.8 | 15 | 18.6 | 22 |  |  | 1150 | 185 | 145 | 15 | 0.8 | 3.2 | 1.5
PE8706 | SOT-23-6L | D-N |  | 16 | 10 | 7 | 0.45 | 0.7 | 0.95 |  |  | 9 | 12 | 12 | 16 |  |  | 1150 | 185 | 145 | 15 | 0.8 | 3.2 | 1.5
PE8806 | SOT-23-6L | D-N |  | 16 | 12 | 7 | 0.45 | 0.7 | 0.95 |  |  | 11 | 14 | 14 | 20 |  |  | 1150 | 185 | 145 | 15 | 0.8 | 3.2 | 1.5
PE8816 | SOT-23-6L | D-N |  | 16 | 12 | 8 | 0.45 | 0.7 | 0.95 |  |  | 7 | 10 | 9.4 | 12 |  |  | 1060 | 214 | 207 | 17 | 1 | 5.2 | 1.5
PE8203 | SOT-23-6L | D-N |  | 20 | 12 | 6.5 | 0.5 | 0.7 | 1.2 |  |  | 16 | 20 | 21 | 28 |  |  | 625 | 341 | 143 | 11 | 2.7 | 1.7 | 1.5
PE8205 | SOT-23-6L | D-N |  | 20 | 12 | 6 | 0.5 | 0.7 | 1.2 |  |  | 20 | 24 | 26 | 34 |  |  | 600 | 330 | 140 | 10 | 2.3 | 1.5 | 1.5
PE8207 | SOT-23-6L | D-N |  | 15 | 12 | 4 | 0.5 | 0.7 | 1.2 |  |  | 20 | 26 | 28 | 42 |  |  | 390 | 248 | 104 | 9 | 2.1 | 1.3 | 1
PE6968E | SOT-23-6L | D-N | Y | 18 | 12 | 6 | 0.45 | 0.7 | 1 |  |  | 15.5 | 18 | 21 | 27 |  |  | 684 | 185 | 170 | 12 | 0.7 | 3 | 1.5
PE6986E | SOT-23-6L | D-N | Y | 20 | 10 | 6.5 | 0.45 | 0.75 | 1.0 |  |  | 13 | 15 | 17 | 20 |  |  | 750 | 110 | 80 | 12 | 4 | 3 | 1.5
PET6968E | TSOT23-6 | D-N | Y | 20 | 10 | 6 | 0.5 | 0.7 | 1.1 |  |  | 16 | 20 | 21 | 25 |  |  | 650 | 85 | 67 | 8 | 2.5 | 3 | 1.5
2N7002HT | SOT-523 | S-N | Y | 60 | 20 | 0.3 | 1 | 1.5 | 2.5 | 1450 | 2500 | 1500 | 3000 |  |  |  |  | 41 | 15 | 4 | 1.7 |  |  | 0.15
PE20P07S | SOP-8 | D-P |  | -20 | 12 | -7.0 | -0.35 | -0.5 | -1.0 |  |  | 22.5 | 26 | 30.5 | 35 |  |  | 2280 | 220 | 187 | 27.3 | 3.6 | 6.5 | 2.0
PE20P11S | SOP-8 | S-P |  | -20 | 12 | -11 | -0.45 | -0.7 | -1 | 9 | 13 | 10 | 15 | 13 | 18 |  |  | 2790 | 397 | 320 | 34 | 7 | 9 | 3.1
PE20P13S | SOP-8 | S-P |  | -20 | 12 | -13 | -0.45 | -0.75 | -1 | 7.5 | 10 | 8.5 | 12 | 10.5 | 15 |  |  | 3495 | 529 | 427 | 44 | 9 | 11 | 3.1
PE30P07S | SOP-8 | D-P |  | -30 | 20 | -7 | -1.0 | -1.4 | -2.5 | 26 | 30 | 38 | 45 |  |  |  |  | 942 | 165 | 137 | 9.5 | 2 | 3 | 3.1
PE4953 | SOP-8 | D-P |  | -30 | 20 | -5.3 | -1.0 | -1.6 | -3.0 | 35 | 50 | 50 | 90 |  |  |  |  | 510 | 76 | 66 | 12 | 2.4 | 3.2 | 2.6
PE7309DS | SOP-8 | D-P |  | -30 | 20 | -9 | -1.0 | -1.5 | -2.5 | 17 | 21 | 22 | 32 |  |  |  |  | 1470 | 181 | 167 | 18 | 3.6 | 5 | 2
PE30P13DS | SOP-8 | D-P |  | -30 | 25 | -9 | -1 | -1.5 | -2.5 | 13 | 18 | 18.5 | 26 |  |  |  |  | 2010 | 346 | 297 | 26 | 3.9 | 9 | 2
PE30P11DS | SOP-8 | D-P |  | -28 | 20 | -10 | -1 | -1.6 | -2.5 | 11 | 16 | 20 | 27 |  |  |  |  | 1390 | 172 | 144 | 19 | 3.5 | 5.5 | 3
PE9435 | SOP-8 | S-P |  | -30 | 20 | -5.1 | -1.0 | -1.6 | -3.0 | 48 | 55 | 73 | 105 |  |  |  |  | 1040 | 420 | 150 | 12 | 2.2 | 3 | 2.5
PE4435A | SOP-8 | S-P |  | -30 | 20 | -10.5 | -1.0 | -1.6 | -2.5 | 14 | 20 | 23 | 35 |  |  |  |  | 1470 | 181 | 167 | 18 | 5.5 | 3.3 | 3.1
PE4435 | SOP-8 | S-P |  | -30 | 20 | -8 | -1.0 | -1.8 | -3.0 | 20 | 25 | 30 | 40 |  |  |  |  | 1210 | 247 | 195 | 22 | 5 | 6.5 | 3.1
PE30P12S | SOP-8 | S-P |  | -30 | 20 | -12 | -1.0 | -1.5 | -3.0 | 11.5 | 15 | 18 | 25 |  |  |  |  | 1750 | 215 | 180 | 24 | 3.5 | 6 | 3
PE30P15S | SOP-8 | S-P |  | -30 | 20 | -15 | -1.0 | -1.5 | -2.2 | 8.5 | 12 | 11.5 | 15 |  |  |  |  | 2900 | 410 | 280 | 48 | 12 | 14 | 3.1
PE30P17S | SOP-8 | S-P |  | -30 | 25 | -17 | -1.0 | -1.5 | -2.2 | 5.2 | 6.5 | 7.2 | 10 |  |  |  |  | 2730 | 750 | 207 | 58 | 12 | 14 | 3.1
PE4419 | SOP-8 | S-P |  | -30 | 25 | -11 | -1.5 | -2.0 | -2.5 | 14 | 18 | 22 | 30 |  |  |  |  | 1000 | 210 | 150 | 21 | 2.6 | 6.2 | 3.1
PE4407A | SOP-8 | S-P |  | -30 | 25 | -12 | -1 | -1.5 | -2.5 | 9.5 | 13 | 14 | 19 |  |  |  |  | 2030 | 363 | 180 | 30 | 5 | 10 | 3
PE4417 | SOP-8 | S-P |  | -30 | 25 | -12 | -1 | -1.6 | -2.5 | 9.7 | 15 | 19 | 25 |  |  |  |  | 1390 | 172 | 144 | 19 | 3.5 | 5.5 | 3
PE40P08S | SOP-8 | S-P |  | -40 | 20 | -8 | -1.1 | -1.7 | -2.5 | 16 | 21 | 21 | 31 |  |  |  |  | 2050 | 260 | 150 | 45 | 6 | 11 | 3
PE4425 | SOP-8 | S-P |  | -40 | 20 | -15 | -1.2 | -1.9 | -2.5 | 7.5 | 10 | [6 empty] | 2800 | 320 | 220 | 40 | 6 | 12 | 2.5
PE55P05S | SOP-8 | S-P |  | -55 | 20 | -5 | -1.5 | -2.6 | -3.5 | 64 | 80 | [6 empty] | 1450 | 145 | 110 | 26 | 4.5 | 7 | 3
PE2010S | SOP-8 | D-N | Y | 20 | 12 | 10 | 0.45 | 0.75 | 1.1 |  |  | 9 | 13 | 12 | 16 |  |  | 1310 | 264 | 235 | 15 | 3 | 7 | 2
PE9926 | SOP-8 | D-N |  | 20 | 12 | 6 | 0.5 | 0.75 | 1.2 |  |  | 21 | 25 | 27 | 32 |  |  | 640 | 140 | 80 | 10 | 1.5 | 1.6 | 1.25
PE30D10 | SOP-8 | D-N |  | 30 | 20 | 10 | 1.2 | 1.8 | 2.5 | 11.5 | 13 | 14.5 | 18 |  |  |  |  | 1130 | 119 | 110 | 9.5 | 4 | 3.5 | 1.4
PE30D04 | SOP-8 | D-N |  | 30 | 20 | 6 | 1.2 | 1.6 | 2.4 | 18.5 | 24 | 26 | 34 |  |  |  |  | 255 | 45 | 35 | 5.2 | 0.85 | 1.3 | 1.5
PE30D06 | SOP-8 | D-N |  | 30 | 12 | 7 | 0.7 | 0.85 | 1.4 | 17 | 20 | 20 | 24 | 27 | 32 |  |  | 623 | 99 | 77 | 9.5 | 1.5 | 3 | 1.5
PE8310DS | SOP-8 | D-N |  | 30 | 20 | 10 | 1 | 1.5 | 2.5 | 8 | 11 | 11.5 | 16 |  |  |  |  | 1300 | 135 | 130 | 20 | 6 | 7.5 | 3.5
PE40D10S | SOP-8 | D-N |  | 40 | 20 | 6.5 | 1 | 1.5 | 2 | 19 | 22 | 21 | 25 |  |  |  |  | 1008 | 109 | 96 | 22.9 | 3.5 | 5.3 | 2
PE40D13S | SOP-8 | D-N |  | 40 | 20 | 8 | 1 | 1.5 | 2 | 10 | 13 | 12.5 | 16 |  |  |  |  | 1800 | 280 | 190 | 30 | 4.5 | 6.4 | 2.5
PE60D58S | SOP-8 | D-N |  | 60 | 20 | 8 | 1.4 | 1.9 | 2.5 | 14.5 | 18 | [6 empty] | 2460 | 163 | 126 | 50 | 6 | 15 | 2.5
PE4936 | SOP-8 | D-N |  | 30 | 20 | 8.5 | 1.0 | 1.5 | 2.5 | 26 | 30 | 40 | 45 |  |  |  |  | 680 | 100 | 77 | 10 | 1.5 | 1.6 | 2
PE5316S | SOP-8 | S-N |  | 30 | 20 | 16 | 1 | 1.7 | 2.5 | 5.3 | 7 | 7.6 | 10 |  |  |  |  | 2200 | 400 | 320 | 62 | 7.2 | 11 | 3.6
PE3010 | SOP-8 | S-N |  | 30 | 20 | 10 | 1.6 | 2.0 | 2.7 | 8 | 12 | 11 | 16 |  |  |  |  | 928 | 176 | 90 | 14.3 | 2.6 | 2.3 | 2.5
PE4010S | SOP-8 | S-N |  | 40 | 20 | 7 | 1 | 1.5 | 2 | 17.5 | 20 | 20 | 24 |  |  |  |  | 1008 | 98.6 | 85.3 | 22.9 | 3.5 | 5.3 | 2
PE4013S | SOP-8 | S-N |  | 40 | 20 | 8 | 1 | 1.5 | 2 | 8.5 | 12 | 11 | 15 |  |  |  |  | 1800 | 280 | 190 | 30 | 4.5 | 6.4 | 2.5
PE6058S | SOP-8 | S-N |  | 60 | 20 | 8 | 1.4 | 1.9 | 2.5 | 13 | 16 | [6 empty] | 2460 | 163 | 126 | 50 | 6 | 15 | 2.5
PE6018 | SOP-8 | S-N |  | 60 | 20 | 18 | 1.2 | 2.0 | 2.5 | 10 | 14 | 13.5 | 18 |  |  |  |  | 3240 | 210 | 146 | 30 | 10.7 | 9.4 | 2.5
PE6020S | SOP-8 | S-N |  | 60 | 20 | 20 | 1.0 | 1.7 | 2.4 | 5.3 | 6 | 6 | 8 |  |  |  |  | 4000 | 680 | 23 | 67 | 12 | 8.5 | 3.5
PE5016S | SOP-8 | S-N |  | 100 | 20 | 16 | 1.0 | 1.7 | 2.2 | 7.9 | 9.5 | 9.1 | 10.6 |  |  |  |  | 4960 | 389 | 25.3 | 63.8 | 16.5 | 8.8 | 3.5
PE4294S | SOP-8 | S-N |  | 100 | 20 | 14 | 1 | 1.7 | 2.2 | 8.8 | 11 | 9.8 | 13 |  |  |  |  | 4200 | 354 | 23 | 58 | 15 | 7.8 | 3.5
PE5012S | SOP-8 | S-N |  | 100 | 20 | 12 | 1 | 1.7 | 2.2 | 9.9 | 13 | 11.5 | 15 |  |  |  |  | 3050 | 274 | 17.8 | 45 | 11.6 | 6 | 3.5
PE60D05S | SOP-8 | D-N |  | 60 | 20 | 5 | 1.2 | 1.6 | 2.5 | 26 | 35 | 32 | 45 |  |  |  |  | 979 | 120 | 100 | 22 | 3.3 | 5.2 | 2
PE8305 | TSSOP-8 | D-P |  | -20 | 12 | -4.1 | -0.45 | -0.7 | -1.0 |  |  | 37 | 50 | 53 | 60 |  |  | 740 | 290 | 190 | 7.8 | 1.2 | 1.6 | 1.7
PE8110T | TSSOP-8 | D-N |  | 18 | 12 | 10 | 0.45 | 0.7 | 0.95 |  |  | 11 | 13.5 | 15 | 18 |  |  | 1150 | 185 | 145 | 15 | 0.8 | 3.2 | 2
PE8203A | TSSOP-8 | D-N |  | 20 | 12 | 6 | 0.4 | 0.7 | 1.1 |  |  | 20 | 24 | 26 | 33 |  |  | 625 | 341 | 143 | 11 | 2.7 | 1.7 | 1.5
PE8205A | TSSOP-8 | D-N |  | 20 | 12 | 6 | 0.5 | 0.7 | 1.2 |  |  | 23 | 30 | 29 | 35 |  |  | 600 | 330 | 140 | 10 | 2.3 | 1.5 | 1.5
PE8207A | TSSOP-8 | D-N |  | 15 | 12 | 4 | 0.5 | 0.7 | 1.2 |  |  | 27 | 31 | 37 | 42 |  |  | 390 | 248 | 104 | 9 | 2.1 | 1.3 | 1
PE8810B | TSSOP-8 | D-N | Y | 18 | 12 | 7 | 0.45 | 0.7 | 1 |  |  | 15.5 | 18 | 20 | 25 |  |  | 684 | 185 | 170 | 12 | 0.7 | 3 | 1.5
PE8810A | TSSOP-8 | D-N | Y | 18 | 12 | 8 | 0.45 | 0.7 | 1 |  |  | 14 | 16 | 18 | 22 |  |  | 760 | 295 | 190 | 15 | 1 | 3.2 | 1.5
PE8810C | TSSOP-8 | D-N | Y | 18 | 12 | 8.5 | 0.45 | 0.7 | 1 |  |  | 11.5 | 13.5 | 14 | 18 |  |  | 850 | 225 | 205 | 16 | 1.4 | 4.2 | 1.5
PE6968 | TSSOP-8 | D-N | Y | 20 | 10 | 8 | 0.45 | 0.7 | 1.0 |  |  | 16 | 19 | 20 | 23 |  |  | 650 | 140 | 60 | 8 | 2.5 | 3 | 1.5
PE8208HT | TSSOP-8 | D-N | Y | 16 | 12 | 8 | 0.45 | 0.65 | 0.9 |  |  | 10.5 | 13 | 13.5 | 17 |  |  | 430 | 200 | 125 | 18 | 2.1 | 5.2 | 1.5
PE8807 | TSSOP-8 | D-N | Y | 18 | 12 | 12 | 0.45 | 0.7 | 1 |  |  | 9.5 | 11.5 | 13 | 16 |  |  | 1300 | 310 | 295 | 15 | 3.5 | 7 | 1.5
PE2012T | TSSOP-8 | D-N |  | 16 | 12 | 12 | 0.45 | 0.7 | 1.0 |  |  | 8.5 | 11 | 10 | 14 |  |  | 1800 | 230 | 200 | 17.9 | 1.5 | 4.7 | 2
PE15D09 | TSSOP-8 | D-P |  | -15 | 12 | -9 | -0.4 | -0.7 | -1 |  |  | 14 | 18 | 17 | 22 |  |  | 2700 | 680 | 590 | 35 | 5 | 10 | 1.5
PE15D11 | TSSOP-8 | D-P |  | -16 | 12 | -7 | -0.4 | -0.7 | -1 |  |  | 18 | 23 | 24 | 30 |  |  | 1370 | 350 | 258 | 13 | 2 | 3 | 1.5
PED2010E | DFN2x2-6L | S-N | Y | 20 | 12 | 10 | 0.45 | 0.8 | 1.2 |  |  | 7.2 | 9 | 9.5 | 12 |  |  | 1310 | 264 | 235 | 15 | 3 | 7 | 1.25
PED2402 | DFN2x2-6L | S-N |  | 20 | 12 | 12 | 0.5 | 0.7 | 1.0 |  |  | 7.5 | 9.5 | 10 | 12 |  |  | 1800 | 230 | 200 | 17.9 | 1.5 | 4.7 | 2.8
PED305 | UDFN2x2-6L | S-P |  | -18 | 12 | -4 | -0.4 | -0.7 | -1.0 |  |  | 35 | 44 | 45 | 63 |  |  | 840 | 138 | 128 | 6.2 | 0.7 | 1.1 | 2.5
PED705 | DFN2x2-6L | S-P |  | -16 | 12 | -8 | -0.4 | -0.7 | -1.0 |  |  | 16.5 | 21 | 21.5 | 28 | 30 | 55 | 1370 | 350 | 258 | 13 | 2 | 3 | 2.8
PED805 | UDFN2x2-6L | S-P |  | -15 | 12 | -8.5 | -0.4 | -0.65 | -1.0 |  |  | 14 | 18 | 19 | 25 | 29 | 45 | 1770 | 410 | 390 | 15 | 4 | 7 | 2.8
PED905 | DFN2x2-6L | S-P |  | -15 | 12 | -15 | -0.4 | -0.7 | -1.0 |  |  | 12 | 15 | 15 | 22 | 22 | 45 | 2700 | 680 | 590 | 35 | 5 | 10 | 18
PED505 | DFN2x2-6L | S-P |  | -15 | 12 | -5 | -0.45 | -0.7 | -1.0 |  |  | 26 | 45 | 35 | 60 |  |  | 740 | 290 | 190 | 7.8 | 1.2 | 1.6 | 1.7
FD3401D | DFN2x2-6L | S-P |  | -12 | 8 | -3 | -0.45 | -0.7 | -1.0 |  |  | 45 | 65 | 65 | 80 |  |  | 405 | 75 | 55 | 3.3 | 0.7 | 1.3 | 1
PE7208F | UDFN2x2-6L | S-P |  | -20 | 12 | -8 | -0.45 | -0.65 | -1.0 |  |  | 13.5 | 19 | 20 | 28 |  |  | 2470 | 276 | 238 | 23 | 5.2 | 6 | 2.8
PED605E | UDFN2x2-6L | S-P | Y | -20 | 10 | -6.5 | -0.4 | -0.7 | -1.0 |  |  | 37 | 43 | 52 | 60 |  |  | 760 | 117 | 90 | 10 | 1.1 | 2.4 | 2.8
PE3117F | UDFN2x2-6L | S-P | Y | -30 | 20 | -9.5 | -0.8 | -1.5 | -2.1 | 15 | 20 | 20 | 32 |  |  |  |  | 1400 | 185 | 150 | 22 | 5.6 | 5.4 | 2.8
PED2405 | DFN2x2-6L | S-P |  | -30 | 20 | -9 | -1 | -1.5 | -2.5 | 24 | 33 | 35 | 47 |  |  |  |  | 480 | 120 | 54 | 14 | 2 | 3 | 2.8
PED2407 | DFN2x2-6L | S-P |  | -30 | 12 | -5.7 | -0.7 | -1 | -1.3 | 36 | 45 | 44 | 55 | 60 | 80 |  |  | 950 | 115 | 75 | 9.5 | 2 | 3 | 2.8
PED2403 | DFN2x2-6L | S-P |  | -30 | 20 | -8 | -1.0 | -1.4 | -2.5 | 24 | 32 | 36 | 45 |  |  |  |  | 942 | 165 | 137 | 9.5 | 2 | 3 | 2.8
PED2401 | DFN2x2-6L | S-P |  | -30 | 12 | -9 | -0.65 | -0.9 | -1.5 |  |  | 20 | 27 | 27 | 38 |  |  | 780 | 150 | 98 | 13.8 | 2.5 | 3.3 | 2.1
PED2023 | DFN2x2-6L | D-P |  | -20 | 12 | -3.2 | -0.45 | -0.7 | -1.0 |  |  | 68 | 95 | 95 | 120 | 140 | 170 | 405 | 75 | 55 | 3.3 | 0.7 | 1.3 | 1
PED30D08 | DFN2x2-6L | D-N |  | 30 | 20 | 7.6 | 1.2 | 1.6 | 2.4 | 17 | 20 | 22 | 32 |  |  |  |  | 255 | 45 | 35 | 5.2 | 0.85 | 1.3 | 1.8
PED2408E | DFN2x2-6L | S-N | Y | 20 | 10 | 8 | 0.5 | 0.7 | 1.2 |  |  | 12 | 18 | 16 | 24 |  |  | 500 | 300 | 140 | 10 | 2.3 | 2.9 | 1.25
PED2420 | UDFN2x2-6L | S-N |  | 30 | 20 | 8 | 1.2 | 1.8 | 2.5 | 11 | 14 | 15 | 19 |  |  |  |  | 1130 | 119 | 110 | 9.5 | 4 | 3.5 | 2.6
PED2304N | DFN2x3-6L | D-N | Y | 16 | 10 | 13 | 0.4 | 1 | 1.5 |  |  | 5.5 | 6.5 | 8.5 | 10 |  |  | 1048 | 212 | 188 | 12 | 3 | 5.6 | 1.5
PED2310N | DFN2x3-6L | D-N | Y | 18 | 12 | 7 | 0.45 | 0.7 | 1 |  |  | 14 | 16 | 19 | 24 |  |  | 760 | 205 | 190 | 15 | 1 | 3.2 | 1.25
PED2310L | DFN2X3-6L | D-N | Y | 20 | 10 | 8 | 0.4 | 0.7 | 1.1 |  |  | 12 | 14.5 | 17 | 20 |  |  | 750 | 110 | 80 | 12 | 4 | 3 | 1.2
PED2313N | DFN2x3-6L | D-N | Y | 18 | 12 | 9.5 | 0.45 | 0.7 | 1 |  |  | 7.2 | 9 | 11 | 14 |  |  | 1150 | 285 | 255 | 13 | 3 | 5 | 1.5
PED2311DN | DFN2x3-6L | D-N | Y | 18 | 12 | 12 | 0.45 | 0.7 | 1 |  |  | 6 | 7.5 | 9 | 11 |  |  | 1300 | 310 | 295 | 15 | 3.5 | 7 | 1.5
PED2306N | DFN2x3-6L | D-N |  | 16 | 12 | 12 | 0.45 | 0.7 | 0.95 |  |  | 6.5 | 9.5 | 9.2 | 12 |  |  | 1150 | 185 | 145 | 15 | 0.8 | 3.2 | 1.5
PE8209HN | DFN2x3-6L | D-N | Y | 20 | 12 | 8 | 0.45 | 0.7 | 0.95 |  |  | 9.5 | 12 | 13 | 16 |  |  | 1340 | 132 | 97 | 15 | 3 | 6 | 0.98
PED645K | DFN3x3-8L | D-N | Y | 18 | 10 | 15 | 0.4 | 0.65 | 1 |  |  | 5 | 6.5 | 5.9 | 8.5 |  |  | 1710 | 232 | 200 | 17.5 | 1.5 | 4.5 | 2
PED8651 | DFN3x3-8L | D-N | Y | 20 | 10 | 8 | 0.4 | 0.7 | 1.1 |  |  | 12 | 15 | 16 | 20 |  |  | 780 | 100 | 80 | 11.2 | 5.2 | 3.3 | 1.5
PED8655 | DFN3x3-8L | D-N | Y | 20 | 10 | 7 | 0.5 | 0.75 | 1.1 |  |  | 14.5 | 18 | 20 | 24 |  |  | 650 | 85 | 67 | 7.9 | 1.3 | 1.5 | 1.4
PED8640 | DFN3x3-8L | D-N | Y | 20 | 10 | 10 | 0.4 | 0.7 | 1 |  |  | 9 | 12 | 12.2 | 16 |  |  | 1647 | 170 | 148 | 22 | 3.1 | 8.2 | 1.5
PED8610 | DFN3x3-8L | D-N | Y | 18 | 10 | 16 | 0.4 | 0.65 | 1.0 |  |  | 4 | 5.5 | 4.8 | 6.5 |  |  | 1710 | 232 | 200 | 15 | 3 | 2.6 | 2
PE8120HM1 | DFN3x3-8L | D-N | Y | 12 | 8 | 20 | 0.4 | 0.65 | 0.9 |  |  | 3.6 | 4.6 | 5.0 | 6.5 |  |  | 3100 | 720 | 690 | 26 | 2.8 | 8 | 3.6
PED3312M | DFN3x3-8L | D-N | Y | 18 | 12 | 22 | 0.45 | 0.7 | 1 |  |  | 3.4 | 4.3 | 5 | 6.5 |  |  | 2600 | 600 | 580 | 35 | 3 | 10 | 3.6
PED3311DN | DFN3x3-8L | D-N | Y | 18 | 12 | 17 | 0.45 | 07 | 1 |  |  | 5.5 | 7 | 8 | 10.5 |  |  | 1450 | 345 | 327 | 15 | 3.5 | 7 | 3
PED3308M | DFN3x3-8L | D-N | Y | 20 | 12 | 6 | 0.4 | 0.65 | 1.2 |  |  | 12.5 | 17 | 16.5 | 24 |  |  | 976 | 142 | 80 | 11 | 2.6 | 3 | 2.5
PED3818M | DFN3x3-8L | D-N | Y | 20 | 10 | 8 | 0.4 | 0.75 | 1.2 |  |  | 10 | 13.5 | 15.5 | 21 |  |  | 735 | 83 | 81 | 11 | 2.2 | 4.1 | 2.5
PED2013M | PDFN3.3x3.3-8L | S-P |  | -20 | 12 | -15 | -0.45 | -0.75 | -1 | 5.5 | 7 | 6.5 | 8.5 | 9 | 14 |  |  | 4210 | 650 | 380 | 44 | 9 | 11 | 3.1
PED2015M | PDFN3.3x3.3-8L | S-P |  | -20 | 12 | -13 | -0.4 | -0.65 | -1 |  |  | 8.5 | 11 | 11 | 15 |  |  | 2790 | 397 | 320 | 34 | 7 | 9 | 3.1
PE7209M | PDFN3.3x3.3-8L | S-P |  | -20 | 12 | -30 | -0.4 | -0.7 | -1.1 |  |  | 12 | 16 | 16 | 22 |  |  | 2320 | 247 | 225 | 31 | 6.4 | 7.8 | 3.1
PE7150M | PDFN3.3x3.3-8L | S-P |  | -18 | 12 | -50 | -0.4 | -0.7 | -1 |  |  | 5 | 6.3 | 6.5 | 9 |  |  | 4200 | 650 | 380 | 55 | 10 | 15 | 3.1
PED20D09M | PDFN3.3x3.3-8L | D-P |  | -18 | 12 | -9 | -0.4 | -0.7 | -1 | 15 | 20 | 17.5 | 25 | 22 | 30 |  |  | 1370 | 350 | 258 | 13 | 2 | 3 | 3.1
PED3009M | PDFN3.3x3.3-8L | S-P |  | -30 | 20 | -30 | -1 | -1.4 | -2.5 | 12 | 15 | 22 | 26 |  |  |  |  | 1600 | 350 | 300 | 30 | 5.5 | 8 | 29
PED3008M | PDFN3.3x3.3-8L | S-P |  | -30 | 20 | -35 | -1 | -1.4 | -2.5 | 9 | 12 | 13.5 | 16 |  |  |  |  | 1200 | 200 | 150 | 25 | 3.9 | 4.8 | 29
PED3008MA | PDFN3.3x3.3-8L | S-P |  | -30 | 25 | -36 | -1 | -1.7 | -2.4 | 8 | 10 | 12 | 15 |  |  |  |  | 2030 | 363 | 180 | 30 | 5 | 10 | 29
PED3013M | PDFN3.3x3.3-8L | S-P |  | -30 | 20 | -25 | -1 | -1.6 | -2.5 | 17.5 | 21 | 26 | 35 |  |  |  |  | 1040 | 180 | 125 | 19 | 3.6 | 4.6 | 29
PED30P09M | PDFN3.3x3.3-8L | D-P |  | -30 | 20 | -9 | -1 | -1.4 | -2.5 | 26.5 | 30 | 38 | 45 |  |  |  |  | 942 | 165 | 137 | 9.5 | 2 | 3 | 1.7
PED40P08M | PDFN3.3x3.3-8L | S-P |  | -40 | 20 | -8 | -1 | -2 | -3 | 29.1 | 35 | 48.7 | 55 |  |  |  |  | 840 | 92 | 60 | 20 | 2.5 | 4.5 | 3.1
PED40P11M | PDFN3.3x3.3-8L | S-P |  | -40 | 20 | -11 | -1 | -1.6 | -2.5 | 14.3 | 17 | 20 | 24 |  |  |  |  | 2050 | 260 | 150 | 45 | 6 | 11 | 3.1
PED2070ME | PDFN3.3x3.3-8L | S-N | Y | 18 | 12 | 22 | 0.45 | 0.75 | 1.2 | 1.65 | 2.4 | 1.8 | 2.8 | 2.4 | 3.9 |  |  | 3960 | 710 | 576 | 46 | 5.5 | 15 | 1.9
PE8270M | PDFN3.3x3.3-8L | S-N |  | 16 | 12 | 90 | 0.45 | 0.7 | 1 |  |  | 3.2 | 4.2 | 5 | 6.5 |  |  | 3140 | 352 | 320 | 35 | 3 | 10 | 1.7
PE8260M | PDFN3.3x3.3-8L | S-N |  | 20 | 12 | 40 | 0.45 | 0.7 | 1.05 |  |  | 3.2 | 4 | 4.2 | 5.4 |  |  | 2440 | 477 | 445 | 32 | 4 | 8 | 3.1
PE8225M | PDFN3.3x3.3-8L | S-N |  | 18 | 12 | 25 | 0.45 | 0.7 | 1 |  |  | 9.5 | 12 | 12 | 16 |  |  | 1420 | 347 | 340 | 17.9 | 1.5 | 4.7 | 23
PED3011MH | PDFN3.3x3.3-8L | S-N |  | 30 | 20 | 104 | 1.2 |  | 2.5 | 1.5 | 1.9 | 2.0 | 2.6 |  |  |  |  | 2683 | 1703 | 55 | 20.2 | 7.1 | 6.3 | 35
PED3011M | PDFN3.3x3.3-8L | S-N |  | 30 | 20 | 35 | 1.6 | 2.0 | 2.7 | 7 | 10 | 9.7 | 14 |  |  |  |  | 928 | 176 | 90 | 14.3 | 2.6 | 2.3 | 3.1
PED3016M | PDFN3.3x3.3-8L | S-N |  | 30 | 20 | 45 | 1.6 | 2 | 2.7 | 5 | 6.5 | 7 | 10 |  |  |  |  | 1350 | 261 | 132 | 20.7 | 3.7 | 2.9 | 3.1
PED3016MA | PDFN3.3x3.3-8L | S-N |  | 30 | 20 | 45 | 1 | 1.65 | 2.5 | 5 | 6.5 | 7 | 10 |  |  |  |  | 1770 | 230 | 164 | 20.7 | 5.1 | 3.5 | 3.1
PED3018M | PDFN3.3x3.3-8L | S-N |  | 30 | 20 | 50 | 1.2 | 1.6 | 2 | 4.5 | 5.5 | 5.6 | 8.5 |  |  |  |  | 2510 | 490 | 251 | 55 | 4.5 | 11 | 4.1
PE8340M | PDFN3.3x3.3-8L | S-N |  | 30 | 20 | 35 | 1 | 1.6 | 2.4 | 5.2 | 6.5 | 8.5 | 12 |  |  |  |  | 1300 | 135 | 130 | 17 | 6 | 4.2 | 3.1
PED3018MA | PDFN3.3x3.3-8L | S-N |  | 30 | 20 | 50 | 1.2 | 1.6 | 2 | 3.8 | 4.5 | 5.2 | 6.3 |  |  |  |  | 2510 | 490 | 251 | 55 | 4.5 | 11 | 4.1
PED4010M | PDFN3.3x3.3-8L | S-N |  | 40 | 20 | 10 | 1 | 2 | 3 | 13 | 15 | 22.4 | 26 |  |  |  |  | 840 | 92 | 60 | 20 | 2.5 | 4.5 | 3.1
PED4015M | PDFN3.3x3.3-8L | S-N |  | 40 | 20 | 35 | 1 | 1.5 | 3 | 7.4 | 9 | 10 | 12.5 |  |  |  |  | 1820 | 510 | 40 | 26 | 4 | 6 | 3.1
PE8325DM | PDFN3.3x3.3-8L | D-N |  | 30 | 20 | 14 | 1 | 1.7 | 2.5 | 8.5 | 10 | 13 | 17 |  |  |  |  | 980 | 210 | 115 | 20 | 6 | 7.5 | 3.5
PED30D12M | PDFN3.3x3.3-8L | D-N |  | 30 | 20 | 12 | 1.2 | 1.8 | 2.5 | 12 | 14 | 15.5 | 18 |  |  |  |  | 1130 | 119 | 110 | 9.5 | 4 | 3.5 | 3.1
PED30D08M | PDFN3.3x3.3-8L | D-N |  | 30 | 20 | 8.5 | 1 | 1.5 | 2. | 18 | 22 | 25 | 30 |  |  |  |  | 700 | 120 | 75 | 14 | 3.1 | 3 | 1.7
PED2050M | PDFN3.3x3.3-8L | S-N |  | 20 | 12 | 18 | 0.45 | 0.7 | 1.1 |  |  | 4.5 | 5.5 | 6 | 9 |  |  | 2800 | 353 | 265 | 32 | 3 | 11 | 42
PED3016GH | DFN5x6-8L | S-N |  | 30 | 20 | 160 | 1.2 |  | 2.5 | 1.2 | 1.5 | 1.9 | 2.5 |  |  |  |  | 3100 | 1960 | 69 | 24 | 7.6 | 10.3 | 62.5
PED3018GH | DFN5x6-8L | S-N |  | 30 | 20 | 189 | 1.2 |  | 2.5 | 0.86 | 1.1 | 1.1 | 1.4 |  |  |  |  | 6469 | 4097 | 294 | 48.4 | 15.7 | 15.6 | 59
PE7280G | DFN5x6-8L | S-P |  | -20 | 12 | -80 | -0.45 | -0.7 | -1 | 5 | 6 | 6 | 7.2 | 8 | 11.2 |  |  | 4210 | 650 | 380 | 44 | 9 | 11 | 83
PE7190G | DFN5x6-8L | S-P |  | -18 | 12 | -90 | -0.4 | -0.7 | -1.05 |  |  | 1.8 | 2.4 | 2.3 | 3.5 |  |  | 15400 | 3000 | 2875 | 310 | 24 | 75.3 | 135
PE7290G | DFN5x6-8L | S-P |  | -20 | 12 | -90 | -0.4 | -0.7 | -1.05 |  |  | 2 | 2.5 | 2.5 | 3.7 |  |  | 14250 | 1810 | 1765 | 310 | 24 | 75.3 | 135
PED30P50Q | DFN5x6-8L | S-P |  | -30 | 20 | -50 | -1.0 | -1.5 | -2.5 | 4.4 | 7 | [6 empty] | 3590 | 695 | 665 | 84 | 11.7 | 25 | 35
PE30P70G | DFN5x6-8L | S-P |  | -30 | 25 | -70 | -1 | -1.5 | -2 | 4.4 | 6 | 6.2 | 8 |  |  |  |  | 2415 | 750 | 175 | 58 | 12 | 14 | 24
PED18P65G | DFN5x6-8L | S-P |  | -18 | 12 | -65 | -0.4 | -0.65 | -1.5 | 1.76 | 1.9 | 2 | 2.4 | 2.7 | 3.8 |  |  | 10214 | 1907 | 1219 | 320 | 21 | 47 | 7
PE82H2G | DFN5x6-8L | S-N |  | 18 | 12 | 120 | 0.45 | 0.7 | 1 |  |  | 1.6 | 2.1 | 2.3 | 2.5 |  |  | 4900 | 1200 | 1080 | 35 | 9 | 18 | 83
PE025N03 | DFN5x6-8L | S-N |  | 20 | 12 | 110 | 0.5 | 0.75 | 1.2 |  |  | 1.5 | 2 | 1.8 | 2.5 |  |  | 5000 | 1135 | 563 | 38 | 9 | 13 | 130
PED2014G | DFN5x6-8L | D-N |  | 20 | 10 | 8 | 0.5 | 0.7 | 1.2 |  |  | 20 | 26 | 26 | 36 |  |  | 640 | 140 | 80 | 10 | 1.5 | 1.6 | 1.7
PED3050G | DFN5x6-8L | S-N |  | 30 | 20 | 50 | 1.6 | 2 | 2.7 | 7 | 9 | 9.7 | 13 |  |  |  |  | 928 | 176 | 90 | 14.3 | 2.6 | 2.3 | 31
PED30100G | DFN5x6-8L | S-N |  | 30 | 20 | 80 | 1.5 | 1.8 | 2.7 | 5 | 6.5 | 6 | 9 |  |  |  |  | 1350 | 261 | 132 | 20.7 | 3.7 | 2.9 | 42
PED3060G | DFN5x6-8L | S-N |  | 30 | 20 | 60 | 1 | 1.7 | 2.5 | 3.6 | 5 | 6 | 8 |  |  |  |  | 2850 | 400 | 320 | 62 | 7.2 | 15 | 42
PE8350G | DFN5x6-8L | S-N |  | 30 | 20 | 50 | 1.2 | 1.7 | 2.2 | 5 | 6 | 6.6 | 8.2 |  |  |  |  | 1760 | 235 | 164 | 52 | 6 | 11 | 48
PE8370G | DFN5x6-8L | S-N |  | 30 | 20 | 70 | 1.2 | 1.7 | 2.2 | 3.2 | 3.9 | 4.5 | 5.5 |  |  |  |  | 2420 | 236 | 180 | 72 | 6 | 11 | 46
PE8390G | DFN5x6-8L | S-N |  | 30 | 20 | 90 | 1.1 | 1.6 | 2.1 | 2 | 2.4 | 2.5 | 3 |  |  |  |  | 4860 | 628 | 463 | 74 | 21 | 27 | 48
PE8390GC | DFN5x6-8L | S-N |  | 30 | 20 | 95 | 1.1 | 1.6 | 2.1 | 1.6 | 2 | 2.2 | 2.8 |  |  |  |  | 4860 | 628 | 463 | 74 | 21 | 27 | 50
PED3080G | DFN5x6-8L | S-N |  | 30 | 20 | 80 | 1 | 1.7 | 2.5 | 2.8 | 3.5 | 3.5 | 4.5 |  |  |  |  | 4320 | 480 | 391 | 62 | 9 | 12 | 58
PED3090G | DFN5x6-8L | S-N |  | 30 | 20 | 90 | 1 | 1.6 | 3 | 2.1 | 3.2 | 3.6 | 5.5 |  |  |  |  | 4400 | 760 | 430 | 70 | 10 | 14 | 58
PED30H10G | DFN5x6-8L | S-N |  | 30 | 20 | 100 | 1.2 | 1.7 | 2.5 | 1.9 | 2.5 | 2.9 | 3.5 |  |  |  |  | 5000 | 1135 | 563 | 38 | 9 | 13 | 65
PED40T15G | DFN5x6-8L | S-N |  | 40 | 20 | 150 | 1.2 | 1.5 | 2.2 | 1.5 | 1.8 | 1.8 | 2.3 |  |  |  |  | 6000 | 1450 | 100 | 95 | 15 | 11 | 75
PED4070G | DFN5x6-8L | S-N |  | 40 | 20 | 70 | 1.2 | 1.7 | 2.5 | 4.5 | 6.5 | 5.6 | 8 |  |  |  |  | 2347 | 273 | 163 | 23 | 4.7 | 11 | 55
PED4080G | DFN5x6-8L | S-N |  | 40 | 25 | 80 | 1 | 2 | 3 | 2.4 | 4 | 3.2 | 6 |  |  |  |  | 5740 | 612 | 350 | 110 | 14 | 30 | 55
PED6045G | DFN5x6-8L | S-N |  | 60 | 20 | 45 | 1.2 | 1.8 | 2.2 | 8.5 | 12 | 11 | 16 |  |  |  |  | 3240 | 210 | 146 | 30 | 10.7 | 9.4 | 60
PED6080GS | DFN5x6-8L | S-N |  | 60 | 20 | 80 | 1.0 | 1.7 | 2.4 | 3.5 | 4 | 4.0 | 5 |  |  |  |  | 4000 | 680 | 23 | 67 | 12 | 8.5 | 85
PE6050I | TO-251 | S-N |  | 60 | 20 | 50 | 1.4 | 1.8 | 2.5 | 13 | 20 | [6 empty] | 2050 | 158 | 120 | 50 | 6 | 15 | 85
PE6080I | TO-251 | S-N |  | 60 | 20 | 80 | 0.8 | 1.3 | 1.8 | 6.5 | 8.5 | 7.3 | 9.5 |  |  |  |  | 4000 | 290 | 210 | 90.3 | 10.9 | 20.6 | 110
PE30P60K | TO-252-2L | S-P |  | -30 | 25 | -60 | -1 | -1.7 | -2.5 | 8 | 10 | [6 empty] | 1788 | 445 | 268 | 38.4 | 5.9 | 8.2 | 70
PE30P65K | TO-252-2L | S-P |  | -30 | 25 | -65 | -1 | -1.5 | -2 | 4.7 | 6 | 6.4 | 8 |  |  |  |  | 4910 | 735 | 431 | 58 | 12 | 14 | 90
PE30P70K | TO-252-2L | S-P |  | -30 | 20 | -70 | -1 | -1.5 | -2.5 | 5.5 | 9 | 7.5 | 14 |  |  |  |  | 3960 | 486 | 268 | 65 | 12 | 14 | 70
PE30P80K | TO-252-2L | S-P |  | -30 | 20 | -80 | -1.0 | -1.5 | -2.5 | 4.4 | 5.5 | [6 empty] | 3590 | 695 | 665 | 84 | 11.7 | 25 | 70
PE40P40K | TO-252-2L | S-P |  | -40 | 20 | -40 | -1.5 | -1.9 | -3 | 12 | 14 | [6 empty] | 2960 | 370 | 310 | 72 | 14 | 15 | 80
PE40P70K | TO-252-2L | S-P |  | -40 | 20 | -70 | -1.2 | -1.9 | -2.5 | 7.5 | 10 | [6 empty] | 5380 | 570 | 500 | 106 | 22 | 27 | 130
PE60P20K | TO-252-2L | S-P |  | -60 | 20 | -20 | -1.2 | -1.9 | -2.5 | 54 | 70 | [6 empty] | 3430 | 391 | 272 | 30 | 5.5 | 6.5 | 60
PE60P25K | TO-252-2L | S-P |  | -60 | 20 | -25 | -2.0 | -2.6 | -3.5 | 37 | 45 | [6 empty] | 3430 | 391 | 272 | 46 | 9.5 | 10.5 | 90
PE60P50K | TO-252-2L | S-P |  | -60 | 20 | -50 | -2 | -2.6 | -3.5 | 23 | 28 | [6 empty] | 6460 | 719 | 535 | 75 | 16 | 19 | 95
PE01P18K | TO-252-2L | S-P |  | -100 | 20 | -9 | -1 | -2 | -3 | 65 | 95 | 80 | 110 |  |  |  |  | 2100 | 590 | 140 | 61 | 14 | 29 | 2.5
PE8250K | TO-252-2L | S-N |  | 20 | 12 | 60 | 0.5 | 0.75 | 1.0 |  |  | 4.7 | 6 | 6.5 | 8 |  |  | 1850 | 430 | 192 | 23 | 6.3 | 6 | 60
PE2060K | TO-252-2L | S-N |  | 20 | 12 | 60 | 0.5 | 0.75 | 1.0 |  |  | 4.8 | 6 | 6.2 | 9 |  |  | 2000 | 500 | 200 | 27 | 6.5 | 6.4 | 60
PE3050K | TO-252-2L | S-N |  | 30 | 20 | 50 | 1.6 | 2 | 3 | 7 | 8.5 | 11 | 13 |  |  |  |  | 928 | 176 | 90 | 14.3 | 2.6 | 2.3 | 31
PE3080K | TO-252-2L | S-N |  | 30 | 20 | 80 | 1.5 | 1.95 | 2.6 | 4.6 | 6.5 | 6 | 8.6 |  |  |  |  | 1350 | 261 | 132 | 20.7 | 3.7 | 2.9 | 45
PE3080KA | TO-252-2L | S-N |  | 30 | 20 | 80 | 1 | 1.6 | 3 | 5 | 6.5 | 6.4 | 8.6 |  |  |  |  | 1760 | 235 | 164 | 52 | 6 | 11 | 83
PE30100K | TO-252-2L | S-N |  | 30 | 20 | 100 | 1.0 | 1.6 | 3.0 | 4.5 | 5.5 | 5.7 | 7 |  |  |  |  | 2100 | 390 | 270 | 50 | 6 | 13 | 110
PE30H15K | TO-252-2L | S-N |  | 30 | 20 | 150 | 1.2 | 1.7 | 2.5 | 3 | 4 | 4.4 | 5 |  |  |  |  | 5000 | 1135 | 563 | 38 | 9 | 13 | 130
PE83H0K | TO-252-2L | S-N |  | 30 | 20 | 100 | 1.2 | 1.7 | 2.4 | 3 | 3.6 | 4.3 | 5.2 |  |  |  |  | 2640 | 260 | 220 | 54 | 4.5 | 11 | 110
PE4060K | TO-252-2L | S-N |  | 40 | 20 | 60 | 1.2 | 1.6 | 2.5 | 7.3 | 13 | [6 empty] | 1800 | 280 | 190 | 29 | 4.5 | 6.4 | 65
PE40N65 | TO-252-2L | S-N |  | 40 | 20 | 80 | 1.2 | 1.8 | 2.5 | 5.4 | 6.6 | [6 empty] | 4010 | 750 | 390 | 50 | 12 | 13 | 80
PE4070K | TO-252-2L | S-N |  | 40 | 20 | 70 | 1.2 | 1.7 | 2.5 | 4.5 | 7 | 5.5 | 8.5 |  |  |  |  | 2347 | 273 | 163 | 23 | 4.7 | 11 | 55
PE4080K | TO-252-2L | S-N |  | 40 | 25 | 80 | 1 | 2 | 3 | 2.5 | 4.5 | 3.2 | 6.5 |  |  |  |  | 5740 | 612 | 350 | 110 | 14 | 30 | 55
PE8460K | TO-252-2L | S-N |  | 40 | 20 | 60 | 1.2 | 1.6 | 2.2 | 8 | 9 | 10 | 13 |  |  |  |  | 1640 | 163 | 127 | 29 | 4.5 | 6.4 | 65
PE8612K | TO-252-2L | S-N |  | 60 | 20 | 12 | 1 | 1.5 | 2.4 | 56 | 70 | 60 | 80 |  |  |  |  | 420 | 55 | 24 | 7 | 1.6 | 2.4 | 20
PE6020K | TO-252-2L | S-N |  | 60 | 20 | 20 | 1.0 | 2.0 | 3.0 | 37 | 45 | [6 empty] | 500 | 60 | 25 | 14 | 2.9 | 5.2 | 40
PE6025K | TO-252-2L | S-N |  | 60 | 20 | 22 | 1.2 | 1.6 | 2.5 | 32 | 40 | [6 empty] | 590 | 70 | 64 | 25.3 | 4.7 | 6.1 | 45
PE6050K | TO-252-2L | S-N |  | 60 | 20 | 50 | 1.4 | 1.9 | 2.5 | 14 | 20 | 17 | 25 |  |  |  |  | 2050 | 158 | 120 | 50 | 6 | 15 | 85
PE10N10 | TO-252-2L | S-N |  | 100 | 20 | 9.6 | 1.2 | 1.8 | 2.5 | 105 | 140 | [6 empty] | 690 | 120 | 90 | 15.5 | 3.2 | 4.7 | 30
PE15N10 | TO-252-2L | S-N |  | 100 | 20 | 15 | 1 | 2 | 3 | 85 | 100 | [6 empty] | 850 | 160 | 110 | 15.5 | 3.2 | 4.7 | 30
PE1012KH | TO-252-2L | S-N |  | 100 | 20 | 18 | 1 | 1.5 | 2 | 56 | 70 | [6 empty] | 1000 | 120 | 80 | 70 | 8 | 14 | 35
PE1018KH | TO-252-2L | S-N |  | 100 | 20 | 22 | 1.5 | 2 | 2.5 | 38 | 50 | [6 empty] | 1300 | 130 | 80 | 100 | 10 | 20 | 35
PE60P50 | TO-220 | S-P |  | -60 | 20 | -50 | -1.2 | -1.9 | -2.5 | 23 | 28 | [6 empty] | 6460 | 719 | 535 | 75 | 16 | 19 | 95
PE01P35 | TO-220 | S-P |  | -100 | 20 | -30 | -1.5 | -1.9 | -2.5 | 50 | 58 | [6 empty] | 2700 | 790 | 450 | 90 | 15 | 35 | 120
PE30H15 | TO-220 | S-N |  | 30 | 20 | 150 | 1.2 | 1.7 | 2.5 | 2.4 | 3 | 3.4 | 4 |  |  |  |  | 5000 | 1135 | 563 | 39 | 9 | 13 | 130
PE6050 | TO-220 | S-N |  | 60 | 20 | 50 | 1.4 | 1.9 | 2.5 | 14 | 20 | [6 empty] | 2050 | 158 | 120 | 50 | 6 | 15 | 85
PE75H11 | TO-220 | S-N |  | 75 | 25 | 110 | 2.0 | 3.0 | 4.0 | 7.5 | [7 empty] | 4700 | 440 | 260
PE80H11 | TO-220 | S-N |  | 80 | 25 | 110 | 2.0 | 3.0 | 4.0 | 6.7 | 8 | [6 empty] | 4200 | 600 | 220 | 163 | 31 | 64 | 220
PE80N75 | TO-220 | S-N |  | 80 | 20 | 75 | 2 | 3 | 4 | 8.5 | 10 | [6 empty] | 3800 | 337 | 276 | 96 | 20 | 29 | 170
PE80N80 | TO-220 | S-N |  | 75 | 20 | 80 | 2 | 3 | 4 | 6.5 | 8 | [6 empty] | 4000 | 348 | 290 | 100 | 20 | 30 | 170
PE85H21C | TO-220 | S-N |  | 85 | 20 | 210 | 2.0 | 3.0 | 4.0 | 4 | [7 empty] | 7200 | 640 | 487
PE8590 | TO-220 | S-N |  | 85 | 25 | 92 | 2.0 |  | 4.0 | 6.2 | 7.45 | [6 empty] | 5884 | 860 | 476 | 106 | 19 | 47.9 | 139
PE1520 | TO-220 | S-N |  | 150 | 20 | 20 | 2.0 | 3.4 | 4.0 | 70 | 85 | [6 empty] | 2000 | 290 | 180 | 17 | 4 | 4.4 | 75
PE15N80 | TO-220 | S-N |  | 150 | 20 | 80 | 3 | 4 | 5 | 12 | 16 | [6 empty] | 6200 | 580 | 330 | 150 | 25 | 50 | 260
PE20N70 | TO-220 | S-N |  | 200 | 20 | 70 | 2.5 | 3 | 4 | 26 | 30 | [6 empty] | 6200 | 950 | 460 | 130 | 36 | 46 | 250
PE0210 | TO-220 | S-N |  | 200 | 20 | 13 | 2.0 | 3.0 | 4.0 | 123
PE7580D | TO-263 | S-N |  | 75 | 25 | 80 | 2 | 2.85 | 4 | 6.5 | 8 | [6 empty] | 4400 | 340 | 260 | 100 | 20 | 30 | 170
PE80N75D | TO-263 | S-N |  | 80 | 20 | 75 | 2 | 3.1 | 4 | 7.6 | 10 | [6 empty] | 3800 | 337 | 276 | 96 | 20 | 29 | 170
PE58H2P | TO-263 | S-N |  | 85 | 20 | 120 | 2.2 | 3 | 4 | 5.3 | 6 | [6 empty] | 2600 | 420 | 20 | 40 | 11 | 10 | 180
PE4618 | CSP | D-N | Y | Vss=20 | 12 | 6 | 0.5 | 0.83 | 1.3 |  |  | 16 | 20 | 21 | 27
PE2312 | SOT-23-6L | N |  | 20 | 12 | 3 | 0.5 | 0.7 | 1.0 |  |  | 50 | 65 | 65 | 90 |  |  | 300 | 120 | 80 | 4.0 | 0.65 | 1.2 | 0.8
|  | P |  | -20 | 12 | -3 | -0.45 | -0.7 | -1.0 |  |  | 85 | 110 | 110 | 140 |  |  | 405 | 75 | 55 | 3.3 | 0.7 | 1.3 | 0.8
PE2312E | SOT-23-6L | N |  | 20 | 12 | 4 | 0.5 | 0.7 | 1.0 |  |  | 27 | 40 | 34 | 55 |  |  | 370 | 66 | 56 | 4.1 | 0.65 | 1.3 | 1.1
|  | P |  | -20 | 12 | -2.5 | -0.45 | -0.7 | -1.0 |  |  | 115 | 150 | 155 | 210 |  |  | 210 | 29 | 21 | 3.3 | 0.7 | 1.3 | 1.1
PE2606 | SOP-8 | N |  | 20 | 12 | 6.8 | 0.5 | 0.65 | 1.2 |  |  | 17 | 21 | 21 | 28 |  |  | 500 | 300 | 140 | 10 | 2.3 | 2.9 | 2
|  | P |  | -20 | 12 | -7 | -0.6 | -0.8 | -1.4 |  |  | 25 | 35 | 35 | 45 |  |  | 2100 | 450 | 300 | 17 | 4.1 | 4.3 | 2
PE4606A | SOP-8 | N |  | 30 | 20 | 7 | 1 | 1.5 | 2.5 | 17.5 | 25 | 25.5 | 40 |  |  |  |  | 255 | 45 | 35 | 13 | 5.5 | 3.5 | 2.3
|  | P |  | -30 | 20 | -7.5 | -1.2 | -1.6 | -2.2 | 26 | 31 | 43 | 70 |  |  |  |  | 520 | 100 | 65 | 9.2 | 1.6 | 2.2 | 2.3
PE4606 | SOP-8 | N |  | 30 | 20 | 6.5 | 1.0 | 1.6 | 3.0 | 20 | 30 | 25 | 42 |  |  |  |  | 255 | 45 | 35 | 13 | 5.5 | 3.5 | 2
|  | P |  | -30 | 20 | -6 | -1 | -1.5 | -2.5 | 25 | 33 | 35 | 44 |  |  |  |  | 520 | 105 | 70 | 13 | 2 | 3 | 2
PE4616 | SOP-8 | N |  | 30 | 20 | 7 | 1 | 1.7 | 2.5 | 20 | 25 | [6 empty] | 270 | 62 | 51 | 4.9 | 1.5 | 1.85 | 2
|  | P |  | -30 | 20 | -6.5 | -1.0 | -1.5 | -2.5 | 25.5 | 30 | [6 empty] | 655 | 100 | 65 | 9.8 | 2.2 | 3.4 | 2
PE4614 | SOP-8 | N |  | 40 | 20 | 8 | 1 | 1.5 | 2.0 | 14 | 19 | 19 | 29 |  |  |  |  | 415 | 112 | 11 | 12 | 3.2 | 3.1 | 2
|  | P |  | -40 | 20 | -7 | -1 | -1.5 | -2.0 | 29 | 35 | 34 | 45 |  |  |  |  | 520 | 100 | 65 | 13 | 3.8 | 3.1 | 2
PED2312A | DFN2x2-6L | N |  | 20 | 12 | 3.5 | 0.5 | 0.7 | 1.0 |  |  | 30 | 45 | 39 | 60 |  |  | 300 | 120 | 80 | 4 | 0.65 | 1.2 | 0.8
|  | P |  | -20 | 12 | -3 | -0.45 | -0.7 | -1.0 |  |  | 62 | 80 | 90 | 110 |  |  | 405 | 75 | 55 | 3.3 | 0.7 | 1.3 | 0.8
PE8322CG | DFN5x6-8L | N |  | 30 | 20 | 22 | 1 | 1.6 | 2.2 | 12.5 | 14 | 17.5 | 20 |  |  |  |  | 1140 | 120 | 110 | 9.5 | 4 | 3.5 | 20
|  | P |  | -30 | 20 | -20 | -1 | -1.6 | -2.2 | 25 | 30 | 36 | 46 |  |  |  |  | 480 | 120 | 54 | 14 | 3 | 2 | 20
PE3024KC | TO-252-4L | N |  | 30 | 20 | 18 | 1.2 | 1.5 | 2.2 | 10 | 14 | 15 | 20 |  |  |  |  | 940 | 131 | 109 | 9.6 | 3.8 | 3.4 | 3
|  | P |  | -30 | 20 | -14 | -1 | 1.5 | -2.2 | 22 | 29 | 33 | 43 |  |  |  |  | 986 | 164 | 116 | 17 | 3.4 | 4.2 | 2.4
PE4025KC | TO-252-4L | N |  | 40 | 20 | 16 | 1.2 | 1.5 | 2.2 | 12.5 | 18 | 17.5 | 25 |  |  |  |  | 455 | 116 | 12 | 12 | 3.2 | 3.1 | 3
|  | P |  | -40 | 20 | -13 | -1.2 | -1.8 | -2.2 | 24.5 | 32 | 35 | 48 |  |  |  |  | 1240 | 182 | 116 | 18 | 3.4 | 4.5 | 3
Super Junction MOSFET:
PE60R1K2I | TO-251 | S-N |  | 700 | 30 | 4 | 2.5 | 3.0 | 3.5 | 1200 | [7 empty] | 280 | 26 | 2.3
PE60R900I | TO-251 | S-N |  | 600 | 30 | 5 | 2.5 | 3.0 | 3.5 | 780 | 900 | [6 empty] | 460 | 45 | 3.5 | 10 | 1.6 | 4 | 49